## 1班
Sample No. | Bi | In | Sn | 融点
1 | 4.228 | 0.773 |  | 199.1
2 | 3.225 | 1.77 |  | 99.6
3 | 1.884 | 3.107 |  | 87.9
4 | 4.203 |  | 0.796 | 216.4
5 | 3.188 |  | 1.804 | 151.1
6 | 1.847 |  | 3.153 | 182.2
7 |  | 3.712 | 1.28 | 133.5
8 |  | 2.462 | 2.543 | 121.7
9 |  | 1.218 | 3.794 | 190.5
10 | 2.361 | 1.293 | 1.322 | 96.5