## 1班
Sample No. | Bi | In | Sn | 融点
1 | 4.232 | 0.77 |  | 182.8
2 | 3.223 | 1.776 |  | 103
3 | 1.885 | 3.105 |  | 80.2
4 | 4.209 |  | 0.803 | 218.3
5 | 3.177 |  | 1.8033 | 137.6
6 | 1.8618 |  | 3.1302 | 177.4
7 |  | 3.7044 | 1.2834 | 136
8 |  | 2.4491 | 2.5454 | 121.3
9 |  | 1.215 | 3.788 | 195.9
10 | 2.359 | 1.281 | 1.323 | 97.9